## En tension
Crayon HB | Déformation ε | Rayon du cylindre (cm) | R mesurée | ΔR | ΔR/R0
|  | 0 | 849982 | 0
| 0.004 | 2.5 | 966737 | 116755 | 0.1373617
| 0.004444444 | 2.25 | 966737 | 116755 | 0.1373617
| 0.005 | 2 | 994090 | 144108 | 0.1695424
| 0.005714286 | 1.75 | 1020192 | 170210 | 0.2002513
| 0.006666667 | 1.5 | 1061743 | 211761 | 0.2491359
| 0.01 | 1 | 1178601 | 328619 | 0.3866188
Crayon 2B | Déformation ε | Rayon du cylindre (cm) | R mesurée | ΔR | ΔR/R0
|  | 0 | 426421 | 0
| 0.004 | 2.5 | 488905 | 62484 | 0.1465312
| 0.004444444 | 2.25 | 490224 | 63803 | 0.1496244
| 0.005 | 2 | 499624 | 73203 | 0.1716684
| 0.005714286 | 1.75 | 507918 | 81497 | 0.1911186
| 0.006666667 | 1.5 | 512150 | 85729 | 0.2010431
| 0.01 | 1 | 586936 | 160515 | 0.3764238
Crayon 4B | Déformation ε | Rayon du cylindre (cm) | R mesurée | ΔR | ΔR/R0
|  | 0 | 784993 | 0
| 0.004 | 2.5 | 827002 | 42009 | 0.05351513
| 0.004444444 | 2.25 | 836662 | 51669 | 0.06582097
| 0.005 | 2 | 842554 | 57561 | 0.07332677
| 0.005714286 | 1.75 | 844535 | 59542 | 0.07585036
| 0.006666667 | 1.5 | 879507 | 94514 | 0.1204011
| 0.01 | 1 | 970309 | 185316 | 0.2360734
|  | 338289.25 | 333035.87
|  | 32294908.00 | 125305.38

## En compression
Crayon HB | Déformation ε | Rayon du cylindre (cm) | R mesurée | ΔR | ΔR/R0
|  | 0 | 921045 | 0
| 0.004 | 2.5 | 822407 | -98638 | -0.1070936
| 0.004444444 | 2.25 | 817385 | -103660 | -0.1125461
| 0.005 | 2 | 812417 | -108628 | -0.1179399
| 0.005714286 | 1.75 | 788354 | -132691 | -0.1440657
|  | 1.5 |  | -921045
|  | 1 |  | -921045
Crayon 2B | Déformation ε | Rayon du cylindre (cm) | R mesurée | ΔR | ΔR/R0
|  | 0 | 442324 | -478721
| 0.004 | 2.5 | 421521 | -499524 | -0.5423448
| 0.004444444 | 2.25 | 410733 | -510312 | -0.5540576
| 0.005 | 2 | 394897 | -526148 | -0.5712511
| 0.005714286 | 1.75 |  | -921045 | -1
| 0.006666667 | 1.5 |  | -921045 | -1
| 0.01 | 1 |  | -921045 | -1
Crayon 4B | Déformation ε | Rayon du cylindre (cm) | R mesurée | ΔR | ΔR/R0
|  | 0 | 815106 | 0
| 0.004 | 2.5 | 788616 | -26490 | -0.03249884
| 0.004444444 | 2.25 | 764766 | -50340 | -0.06175884
| 0.005 | 2 | 741394 | -73712 | -0.09043241
| 0.005714286 | 1.75 | 723889 | -91217 | -0.1119081
| 0.006666667 | 1.5 |  | -815106 | -1
| 0.01 | 1 |  | -815106 | -1
433798.31